## Sheet1
Assigned To | year | PAPER NAME | Type of Bacteria | Temperature | Chloride Content | Welds Attack | Alloys in study | Geography | Methodology Used | Duration of test | Lab or In-situ Study | Stagnant/ Flow ? | Once through/closed loop | Type of water | Date of Publication | Relevant or Not? | Summary
Chuck Y
Chuck Y |  | Corrosion behaviour of Ti6Al4V and duplex SS in synthetic biofluids | biofluids -- no bacteria |  | 1% | none | Titanium Grade 5 2205 DSS UNS31803) 304SS | India | polarization & Impedance studies | 10 days | Lab | stagnant | once thru | biofluids | 2002 | NOT RELEVANT
Chuck Y |  | Biofilm Inhibition & Corrosion Resistance of 2205-Cu DSS aaginst acid prodc=ucing bacterium Acetobacter aceti | Acetobacter aceti |  | none | No welds on samples | 2205 DSS 2205-Cu DSS | China | electrochemical tests surface analysis Cu ion release tests | 14 days | Lab | stagnant | once thru - stagnant | 10 g/L glucose, 20g/L CaCO3, 15 g/L agar -- 10^7 concentration of A aceti | 2019 | Relevant - includes both 2205 and Cu containing 2205
Chuck Y |  | Comparison of diffeent electrochemical techniques for continuous monitoring of mic of 2205 DSS by marine Pseudomonas Aeruginosa biofilm | Pseudomonas aerugina |  | 2216E media -- 19.45g/L NaCl, 5.98 g/L MgCl3, 0.55 g/L KCl, 1.3 g/L CaCl plus other salts | No welds on samples | 2205 DSS | China | Electrochemical - EIS and LPR; weight loss tests; EN testing | 168 hours; 7 days for weight loss tests | Lab | stagnant | once thru - stagnant | see chlride content | 2016 | Relevant --- Some electrochemical tests influence results; EN testing is the best way to monitor
Dan | 2018 | Enhanced resistance of 2205 Cu-bearing duplex stainless steel towards microbiologically influenced corrosion by marine aerobic Pseudomonas aeruginosa biofilms | Pseodomonas Aeruginosa | 30 C | Artificial Seawater approx 20,000 ppm | None | 2205 +Cu |  | Potentiodynamic, visual, SEM, XPS, Electrochemical impedence spectrocopy | 14 day | Lab only | stagnant | beaker, artificial seawater |  | 2017 | 1 | Paper was solely restricted to one uncommon alloy and one bacteria.
Dan | 2017 | Microbiologically influenced corrosion behavior of S32654 super austenitic stainless steel in the presence of marine Pseudomonas aeruginosa biofilm | Pseodomonas Aeruginosa | 37 C | Artificial Seawater approx 20,000 ppm | None | S32654 |  | Potentiodynamic, visual, SEM, XPS | 14 | Lab only | stagnant | beaker, artificial seawater |  | 2017 | 2 | Only value is that it shows that S32654 may be susceptible to this bacteria
Dan | 2015 | Microbiological influenced corrosion resistance characteristics of a 304L-Cu stainless steel against Escherichia coli | E. Coli | Ambiant | Fresh with bacteria, Cl not identified | none | 304L +Cu |  | Potentiodynamic, visual, SEM, XPS | 21 days | Lab only | stagnant | beaker, bacterial water |  | Dec 2014 | 1 | Not very useful as solely a single unique alloy in an environment different than MTI's
Dan | 2012 | Microbiologically influenced corrosion (MIC) in stainless steel heat exchanger | Pseodomonas Aeruginosa | 45 C | not reported but believed be low | welds and base metal | 304L |  | Visual, optical microscopy, SEM, XRD, TEM | 3 years | In-situ | Not provided, could be combination | not identified, believed to be fresh. Done in Finland |  | 2012 | 2 | Although an actual in-service application, the limited background info makes this not particular useful
Dan |  | Microbiologically Influenced Corrosion of Stainless Steels by Water Used for Cooling and Hydrostatic Testing | Galionella, Siuderocapsa, other sulfate reducing bateria | mostly ambiant | 3 to 360 ppm | primarily welds | 300 series, mostly 304 & 316 |  | Visual, optical microscopy, | 1 month to 2 years | Multiple case studies in-situ | Almost all case studies identified stagnant | Multiple fresh applications, most in US, one in Iran |  | Believed to be 1997 | 5 | Although an older article and limited to 300 series, the paper has a number of excellent recommendations on what not to do. The applications are highly varied showing that MIC can happen in very benign conditions.
Nina | 2018 | Accelerated corrosion of 2304 duplex stainless steel by marine Pseudomonas aeruginosa biofilm
Nina | 2016 | Accelerated corrosion of 2205 duplex stainless steel by marine Pseudomonas aeruginosa biofilm | Pseudomonas aeruginosa | 37C | Not noted in paper (not relevant?). It was a solution medium of multiple constituents collected from the Marine Culture of China | No | 2205 | China - lab environment | 1cm2 exposed area, surfaces abraded and sterilized, soaked in 2216E sterile and P.aeruginosa inoculated medium at 37C for up to 14 days. | tested at 7 and 14 days. | lab | stagnant | sterile and P. aeruginosa meduium |  | 2016 | The P. aeruginosa did show initial accelerated corrosion, but not sure how relevant this is.
Nina | 2018 | Simulation of the marine environment using bioreactor for investigation of 2507 duplex stainless steel corrosion in the presence of marine isolated Bacillus Vietnamensis bacterium | Bacillus Vietnamensis bacterium | 30 C | Not noted. | no | 2507 | This medium is isolated to the East Sea, China | bioreactor which operated aerobically for 30 days with either inoculated or sterile | 30 days | lab | aerobic conditions | innoculated or sterile |  | 2018 | not sure because it only focused on marine isolated B. Vietnamensis bacterium
Nina | 2017 | Effect of Cu Addition to 2205 Duplex Stainless Steel on the Resistance against Pitting Corrosion by the Pseudomonas aeruginosa Biofilm | Pseudomonas aeruginosa biofilm | 10 to 80 C | Not noted in paper (not relevant?). It was a solution medium of multiple constituents collected from the Marine Culture of China | Not mentioned | 2205-3%Cu DSS | China - lab environment | artificial seawater | 14 days | lab | stagnant | sterile and P. aeruginosa meduium |  | 2016 | Not sure, doesn't rank high for me.
Nina | 2016 | Microbiologically Influenced Corrosion of 2707 Hyper-Duplex Stainless Steel by Marine Pseudomonas aeruginosa Biofilm | Pseudomonas aeruginosa | 37C | 17,700 ppm in abiotic soln | no | 2707 | China - lab environment | using electrochemical methods, surface analysis techniques and corrosion product analyses. | 14 days | lab | stagnant | modified seawater (control) and the test soln |  | 2016 | relavant
Nina | 2013 | Effect of host media on microbial influenced corrosion due to desulfotomaculum nigrificans | SRB Desulfotomaculum nigrificans (DN) in a Modified Baar's Media (BM), NaCl2, modified sea water | These species were cultivated in nutrient-rich modified BM having magnesium sulfate 2.0 g, sodium citrate 5.0 g, calcium sulfate 2.0 g, ammonium chloride 1.0 g, di-potassium hydrogen orthophosphate 0.5 g, sodium lactate 7.0 g, and yeast extract 1.0 g; all in 1 L of double-distilled water (Ref 20). The pH of the medium was adjusted to 7.5 and anaerobic conditions were maintained using nitrogen. The DN sp. was cultivated at 55 C. | 3.5% | Not mentioned | 304L, 316L, 2205 | Pune, India | Electrochemical studies, including open circuit potential (OCP), linear polarization resistance (LPR), electrochemical | 5 days | lab | stagnant | includes a modified sea water study |  | 2012 | Maybe
Rick | 2018 | Laboratory investigation of microbiologically influenced corrosion of 2205 duplex stainless steel by marine Pseudomonas aeruginosa biofilm using electrochemical noise | Pseudomonas aeruginosa (a gram-negative motile bacterium, frequently found in the marine environments) | 37oC | < 20 ppm | N/A | 2205 | N/A - artifical solution used in lab | Investigate MIC of an aerobic P. aeruginosa biofilm against 2205 DSS, using a electrochemical NOISE technique, with Hilbert spectra and surface analysis. The test solution includes contained (g/L): 19.45 NaCl, 5.98 MgCl2, 3.24 Na2SO4, 1.8 CaCl2, 0.55 KCl, 0.16 Na2CO3, 0.08 KBr (EDIT: + other minor elements) 5.0 peptone, 1.0 yeast extract and 0.1 ferric citrate. The initial cell concentration was approximately 106 cells mL−1 | Initial quantification: 360 hrs (3 tests total; 360 hrs each). Actual tests, 7 & 14 days | Lab | Stagnant; in beakers | Closed Loop |  | 2018-08-01 | 3 - The generation of the soluble chromium compounds (CrO3) in the presence of P. aeruginosa directly confirmed that the biocatalysis of P. aeruginosa was detrimental to the passive film of 2205 DSS, resulting in considerably deeper pits compared with the abiotic control.
Rick | 2017 | Anaerobic corrosion of 304 stainless steel caused by the Pseudomonas aeruginosa biofilm | Pseudomonas aeruginosa. Nitrate reducing bacterium. P Aeruginosa is a faculative bacteriaum (in open air, top layer is aerobic, bottom layer anaerobic). This study done strictly anerobic | 37oC | < 5ppm | N/A | 304 | N/A - deinonized water used | anaerobic vials sealed with artificial solution*. SEM & other microscopy, and polarization analysis (solution = Luria-Bertani medium supplemented with KNO3 (LB-NO3 medium). The LB-NO3 medium consisted of 10 g tryptone, 5 g yeast extract, 5 g NaCl, and 10 g KNO3 in 1 L deionized water) | 7 & 14 day | Lab | Stagnant | Closed Loop; Deionized water in artifical solution |  | 2017-11-01 | 2 - good baseline description of MIC in nitrate reducing bateria, but only on 304
Rick | 2015 | Role of Bacillus subtilis and Pseudomonas aeruginosa on Corrosion Behaviour of Stainless Steel | Bacillus subtilis and Pseudomonas aeruginosa | 37oC | < 7000 ppm (1.5% NaCl) | N/A | 304 (polished) | media modified from Punjab, Pakistan | The biocorrosion behavior of SS304 was studied using electrochemical and microscopic techniques. Samples mounted inminimal salt medium [22] with slight modification and having composition, 1g (NH4)2SO4, 0.2 g MgSO4·7H2O, 0.5 gK2HPO4, 0.01 g FeSO4·7H2O, 10 g glucose and 1 l distilled water | 15 days | Lab | Stagnant | Closed Loop, mineralized water with additions |  | 2015-02-01 | 1 - more concerned with protective nature of biofilm, to resist corrosion with salt
Rick | 2012 | Microbial corrosion resistance of stainless steels for marine energy installations | not disclosed | 20oC & 30oC | seawater (my est = 25,000ppm) | N/A | 410 (13% Cr martensitic SS); 316L & 2205 DSS | included local "natural" seawater from Perth Australia | compare sterile seawater atack, to loaded (microbe) sterile seawater to natural seawater. Corrosion potential monitored with polarization scans, | 4 weeks | Lab; included local seawater, tested IN LAB | stagnant | Closed loop Seawater |  | online pub October 2011 | 2 - good relative comparison of SS vs DSS, but only with polarizaion data. No detailed micrographic analysis; little specifics regarding test conditions;
Rick | 2013 | Effect of host media on microbial influenced corrosion due to desulfotomaculum nigrificans
George | 2016 | Antibacterial ability of a novel Cu-bearing 2205 duplex stainless steel against Pseudomonas aeruginosa biofilm in artificial seawater | Pseudomonas aeruginosa | 37 C | 36 g of salt per litre | No Welds | 2205 & 2205 - Cu | China | boifilm analysis | 1, 3 and 5 days | Lab | Stagnant | Seawater |  | 2016 | 3
George | 2016 | Microbiologically induced corrosion sulfate reducing bacteria in stainless steel AISI 316L | Desulfovibrio aminphilus | 23 C | 3.5% NaCl | No Welds | 316 L SS | Columbia | Electrochemical | 21 days | Lab | Stagnant | Seawater |  | 2016 | 3
George | 2014 | Microbiological-influenced corrosion failure of a heat exchanger tube of a fertilizer plant | IRB | 30 - 48 C | Unknown | No welds | Carbon Steel | Unknown | Failure Analysis | 14 years | Field Failure | Flow | Once Through Freshwater |  | 2014 | 1
George | 2009 | Corrosion behavior of duplex stainless steels in marine media containing sulfate reducing bacteria. - A laboratory study | desulfovibrio salexigens | 23 C | 3.5 % NaCl | No welds | 2205 | Australia | Electrochemical | 30 days | Lab | Stagnant | Seawater |  | 2009 | 5
Julie | 2018 | Corrosion of antibacterial Cu-bearing 316L stainless steels in the presence of sulfate reducing bacteria | Planktonic and sessile sulfate reducing bacteria (SRB) | 37 degrees C | 10 g/L | N/A | 316L-Cu-A, 316L-Cu-B, 316L SS | N/A | Samples were placed in a stagnant incubation for 7 and 21 days. Characterization of the results were perfomed using electrochemical, SEM, and EDS. | 7 days, 21 days | Lab study | Stagnant | Simulated seawater, closed loop |  | 2017-12-01 | 3
Julie | 2016 | Investigation on mechanical, corrosion resistance and antibacterial properties of Cu-bearing 2205 duplex stainless steel by solution treatment | Gram negative Marinobacter Salsuginis, MCCC 1A01268 | 37 +/- 2 degrees C | 19.45 g/L | N/A | Cu-bearing Duplex 2205 | N/A | The results were characterized using optical microscopy, XRD, open circuit potential, eletrochemical potentiodynamic polarization, electrochemical impedance spectroscopy, and XPS. The mechanical properties were measured using a tensile test. SEM was used to see fracture micrographs. | 24 hours | Lab study | Stagnant | Artificial sea water and marine 2216E liquid medium, closed loop |  | 2016-11-01 | 4
Julie | 2014 | Effect of marine Pseudoalteromonas sp. on the microstructure and corrosion behaviour of 2205 duplex stainless steel | Marine Pseudoalteromonoas sp. | 30 degrees C | 23.476 g/L | N/A | 2205 Duplex SS | East Sea, Ningbo China | The samples were characterized using electrochemical impedance spectroscopy, field emission scanning electron microscopy, and EDS. | 30 days | Lab study | Stagnant | Seawater, closed loop |  | 2014-03-01 | 4
Julie | 2008 | Influence of thermal aging on sulfate-reducing bacteria (SRB)-influenced corrosion behaviour of 2205 duplex stainless steel | Sulfate Reducing Bacteria (SRB) D. desulfuricans | 30 +/- 2 degrees C | 3.5% w/v | N/A | Duplex 2205 | Pune, India | Samples were characterized using electrocchemical potentials, optical microscopy, SEM, and XRD. | 40 days | Lab study | Stagnant | Baar's medium, closed loop |  | 2008-03-01 | 4
Rodrigo | 2017 | Accelerated corrosion of 2304 duplex stainless steel caused by marine aerobic Pseudomonas aeruginosa biofilm | Pseudomonas Aeruginosa | 37oC | 19.45 NaCl, 5.98 MgCl2, 3.24 Na2SO4, 1.8 CaCl2, 0.55 KCl, 0.16 Na2CO3, 0.08 KBr, 0.034 SrCl2, 0.08 SrBr2, 0.022 H3BO3, 0.004 Na2SiO3, 0.0024 NaF, 0.0016 NH4NO3, 0.008 NaH2PO4, 5.0 peptone, 1.0 yeast extract and 0.1 ferric citrate. | No | - | 2304 | Surface analysis with FESEM (Field Emissions Scanning Elextron Microscope) with EDS , a confocal laser scanning microscope were used to characterize biofilms. The corrosion products after 14 days were detected using XPS. Pit depth profile measured with CLSM. Electrochemical techniques with saturated kagon electrode as the reference and platinum sheet as counter electrode. Polarization curves with and without P. Aeruginosa. | 14 days | Lab study | Stagnant | Culture medium |  | 2017 | 4
Rodrigo | 2016 | The microbiologically influenced corrosion (MIC) resistance behavior of 2205 Cu-bearing duplex stainless steel in the presence of aerobic marine pseudomonas aeruginosa biofilm | Pseudomonas Aeruginosa | 30oC | 19.45 NaCl, 5.98 MgCl2, 3.24 Na2SO4, 1.8 CaCl2, 0.55 KCl, 0.16 Na2CO3, 0.08 KBr, 0.034 SrCl2, 0.08 SrBr2, 0.022 H3BO3, 0.004 Na2SiO3, 0.0024 NaF, 0.0016 NH4NO3, 0.008 NaH2PO4, 5.0 peptone, 1.0 yeast extract and 0.1 ferric citrate. | No | - | 2205-Cu and 2205 | Electrochemistry evaluation, surface observation, corrosion product analysis. | 14 days | Lab study | Stagnant | Culture medium |  | 2016 | 4
Rodrigo | 2014 | Microbiologically influenced corrosion of heat exchanger tubes | SRB | 40oC | - | - | Saudi Arabia | Carbon steel | - | - | In-situ | Flow conditions | Potable water - once through |  | 2014 | 1
Rodrigo | 2003 | Interplay of microbiological corrosion and alloy microstructure in stress corrosion cracking of weldments of advanced stainless steels | SRB | - | - | Yes | - | Duplex | Overview. | - | - | - | - |  | 2003 | 1
Karen | 2018 | A Review of Characterization and Quantification Tools for Microbiologically Influenced Corrosion in the Oil and Gas Industry: Current and Future Trends | - | - | - | - | - | - | - | - | - | - | - | - | 2018 | 4 | This is a literature review of 77 studies on MIC that summirize existing technology and techniques used to detect and monitor mic in the O&G industry.
Karen | 2016 | Effect of Bacillus Vietnamensis as an iron oxidizing bacterium on corrosion of 2507 duplex stainless steel in sea water
Karen | 2014 | Corrosion behavior of duplex stainless steels (2205) in seawater in the presence of deep sea bacteria
Karen | 2009 | AFM study of microbial colonization and its deleterious effect on 304 stainless steel by Pseudomonas NCIMB 2021 and Desulfovibrio desulfuricans in simulated seawater | aerobic Pseudomonas NCIMB 2021 and anaerobic Desulfovibrio desulfuricans | 25C | The medium con-sists of 23.476 g/l NaCl, 3.917 g/l Na2SO4, 0.192 g/l NaHCO3,0.664 g/l KCl, 0.096 g/l KBr, 10.61 g/l MgCl26H2O, 1.469 g/lCaCl26H2O, 0.026 g/l H3BO3, 0.04 g/l SrCl26H2O | No Welds | 304 SS |  | Atomic force microscopy analysis of 304 stainless steel coupons exposed to microbial colonization in synthetic seawater in a lab. | 3, 7, 14, 28, and 42 days | Lab | Stafnant? To maintain the bacterial density near the steady-state growth phase throughout the experiment, a semi-continuous mode of a Pseudomonas culture growth was employed, i.e.: 75% medium were drained and replaced with an equal amount of a fresh sterile medium once a week. | Once Through | synthetic seawater | 2009 | 3 | if we were wanting to do a corrosion test in a lab, this could be a good method to follow however we need to see how it compares to fresh water or how the water can be modified for this application.